## calibration values
| ug / cm^2 | +/- | 3-sd | 99 % uncertain | certified value %bw | film weight (mg)
Al | 13.73745 | 0.3015905 | 0.9047714 | 0.6 | 9.11 | 1.517
Si | 33.00908 | 0.3518555 | 1.055567 | 0.7 | 21.89
Ca | 18.51765 | 0.4021206 | 1.206362 | 0.8 | 12.28
V | 4.192107 | 0.1507952 | 0.4523857 | 0.3 | 2.78
Mn | 4.222266 | 0.1507952 | 0.4523857 | 0.3 | 2.8
Co | 0.9349304 | 0.02010603 | 0.06031809 | 0.04 | 0.62
Cu | 2.246849 | 0.05026508 | 0.1507952 | 0.1 | 1.49

## thickness
0.55 | μm