## calibration values
| ug / cm^2 | +/- | 3-sd | 99% uncertain | Certified Value | Film Weight (mg)
Si | 33.24612 | 0.719947 | 2.159841 | 1.4 | 21.55 | 1.552
K | 17.0936 | 0.5656726 | 1.697018 | 1.1 | 11.08
Ti | 12.72763 | 0.6170974 | 1.851292 | 1.2 | 8.25
Fe | 14.14696 | 0.1542744 | 0.4628231 | 0.3 | 9.17
Zn | 3.887714 | 0.1028496 | 0.3085487 | 0.2 | 2.52
Pb | 16.41479 | 0.2571239 | 0.7713718 | 0.5 | 10.64

## thickness
0.55 | μm