## Sheet1
M. O. Krause and J. H. Oliver | [10 empty] | Padded with zeros to allow for future introduction of all transitions
Table 1. Natural widths of K and L Levels, Ka x-ray lines, and several KLL Auger lines in eV
Element |  | Level |  |  |  | X-ray Line |  | Auger Line
|  | K | L1 | L2 | L3 | Ka1 | Ka2 | KL1L1 | KL1L2 | KL2L3
10 | Ne | 0.24 | (<0.1) | (0.000) | (0.000) | 0.24 | 0.24 | (<0.4) | (<0.3) | 0.24
11 | Na | 0.3 | (0.2) | (0.000) | (0.000) | 0.3 | 0.3 | (0.7) | (0.5) | 0.3
12 | Mg | 0.36 | 0.41 | 0.001 | 0.001 | 0.36 | 0.36 | 1.19 | 0.77 | 0.36
13 | Al | 0.42 | 0.73 | 0.004 | 0.004 | 0.43 | 0.43 | 1.89 | 1.16 | 0.43
14 | Si | 0.48 | 1.03 | 0.015 | 0.014 | 0.49 | 0.49 | 2.54 | 1.52 | 0.51
15 | P | 0.53 | 1.26 | 0.032 | 0.033 | 0.57 | 0.56 | 3.04 | 1.82 | 0.6
16 | S | 0.59 | 1.49 | 0.054 | 0.054 | 0.65 | 0.64 | 3.56 | 2.13 | 0.7
17 | CI | 0.64 | 1.58 | 0.083 | 0.087 | 0.72 | 0.72 | 3.8 | 2.3 | 0.81
18 | Ar | 0.68 | 1.63 | 0.126 | 0.128 | 0.81 | 0.8 | 3.93 | 2.43 | 0.93
19 | K | 0.74 | 1.92 | 0.152 | 0.156 | 0.89 | 0.89 | 4.57 | 2.81 | 1.05
20 | Ca | 0.81 | 2.07 | 0.17 | 0.17 | 0.98 | 0.98 | 4.94 | 3.04 | 1.15
21 | Sc | 0.86 | 2.21 | 0.19 | 0.19 | 1.05 | 1.06 | 5.27 | 3.26 | 1.25
22 | Ti | 0.94 | 2.34 | 0.24 | 0.22 | 1.16 | 1.18 | 5.62 | 3.52 | 1.4
23 | V | 1.01 | 2.41 | 0.26 | 0.24 | 1.26 | 1.28 | 5.84 | 3.69 | 1.52
24 | Cr | 1.08 | 2.54 | 0.29 | 0.27 | 1.35 | 1.37 | 6.15 | 3.9 | 1.64
25 | Mn | 1.16 | 2.62 | 0.34 | 0.32 | 1.48 | 1.5 | 6.4 | 4.12 | 1.82
26 | Fe | 1.25 | 2.76 | 0.37 | 0.36 | 1.61 | 1.62 | 6.77 | 4.38 | 1.99
27 | Co | 1.33 | 2.79 | 0.43 | 0.43 | 1.76 | 1.76 | 6.91 | 4.56 | 2.19
28 | Ni | 1.44 | 2.89 | 0.52 | 0.48 | 1.94 | 1.96 | 7.22 | 4.85 | 2.44
29 | Cu | 1.55 | 3.06 | 0.62 | 0.56 | 2.11 | 2.17 | 7.67 | 5.23 | 2.73
30 | Zn | 1.67 | 3.28 | 0.72 | 0.65 | 2.32 | 2.39 | 8.22 | 5.66 | 3.04
31 | Ga | 1.82 | 3.38 | 0.83 | 0.76 | 2.59 | 2.66 | 8.59 | 6.04 | 3.42
32 | Ge | 1.96 | 3.53 | 0.95 | 0.82 | 2.78 | 2.92 | 9.02 | 6.45 | 3.73
33 | As | 2.14 | 3.79 | 1.03 | 0.94 | 3.08 | 3.17 | 9.71 | 6.96 | 4.11
34 | Se | 2.33 | 3.94 | 1.13 | 1 | 3.33 | 3.46 | 10.2 | 7.4 | 4.46
35 | Br | 2.52 | 4.11 | 1.21 | 1.08 | 3.6 | 3.73 | 10.8 | 7.84 | 4.81
36 | Kr | 2.75 | 4.28 | 1.31 | 1.17 | 3.92 | 4.06 | 11.3 | 8.34 | 5.23
37 | Rb | 2.99 | 4.44 | 1.43 | 1.27 | 4.26 | 4.92 | 11.9 | 8.85 | 5.69
38 | Sr | 3.25 | 4.67 | 1.54 | 1.39 | 4.63 | 4.79 | 12.6 | 9.45 | 6.17
39 | Y | 3.52 | 4.71 | 1.65 | 1.5 | 5.02 | 5.18 | 13 | 9.89 | 6.68
40 | Zr | 3.84 | 4.78 | 1.78 | 1.57 | 5.4 | 5.62 | 13.4 | 10.4 | 7.18
41 | Nb | 4.14 | 3.94 | 1.87 | 1.66 | 5.8 | 6.01 | 12 | 9.9 | 7.67
42 | Mo | 4.52 | 4.25 | 1.97 | 1.78 | 6.31 | 6.49 | 13 | 10.7 | 8.28
43 | Tc | 4.91 | 4.36 | 2.08 | 1.91 | 6.82 | 6.99 | 13.6 | 11.4 | 8.9
44 | Ru | 5.33 | 4.58 | 2.23 | 2 | 7.33 | 7.56 | 14.5 | 12.1 | 9.55
45 | Rh | 5.77 | 4.73 | 2.35 | 2.13 | 7.9 | 8.12 | 15.2 | 12.9 | 10.2
46 | Pd | 6.24 | 4.93 | 2.43 | 2.25 | 8.49 | 8.67 | 16.1 | 13.6 | 10.9
47 | Ag | 6.75 | 4.88 | 2.57 | 2.4 | 9.16 | 9.32 | 16.5 | 14.2 | 11.7
48 | Cd | 7.28 | 4.87 | 2.62 | 2.5 | 9.79 | 9.91 | 17 | 14.8 | 12.4
49 | In | 7.91 | 5 | 2.72 | 2.65 | 10.56 | 10.63 | 17.9 | 15.6 | 13.3
50 | Sn | 8.49 | 2.97 | 2.84 | 2.75 | 11.2 | 11.3 | 14.4 | 14.3 | 14.1
51 | Sb | 9.16 | 3.13 | 3 | 2.87 | 12 | 12.2 | 15.4 | 15.3 | 15
52 | Te | 9.89 | 3.32 | 3.12 | 2.95 | 12.8 | 13 | 16.5 | 16.3 | 16
53 | I | 10.6 | 3.46 | 3.25 | 3.08 | 13.7 | 13.8 | 17.5 | 17.3 | 16.9
54 | Xe | 11.4 | 3.64 | 3.4 | 3.13 | 14.6 | 14.8 | 18.7 | 18.5 | 18
55 | Cs | 12.3 | 3.78 | 3.51 | 3.25 | 15.6 | 15.8 | 19.9 | 19.6 | 19.1
56 | Ba | 13.2 | 3.92 | 3.57 | 3.32 | 16.5 | 16.8 | 21.1 | 20.7 | 20.1
57 | La | 14.1 | 4.06 | 3.68 | 3.41 | 17.6 | 17.8 | 22.3 | 21.9 | 21.2
58 | Ce | 15.1 | 4.21 | 3.8 | 3.48 | 18.6 | 18.9 | 23.6 | 23.2 | 22.5
59 | Pr | 16.2 | 4.34 | 3.89 | 3.6 | 19.8 | 20.1 | 24.9 | 24.4 | 23.7
60 | Nd | 17.3 | 4.52 | 3.97 | 3.65 | 20.9 | 21.3 | 26.3 | 25.8 | 24.9
61 | Pm | 18.5 | 4.67 | 4.06 | 3.75 | 22.2 | 22.5 | 27.8 | 27.2 | 26.3
62 | Sm | 19.7 | 4.8 | 4.15 | 3.86 | 23.6 | 23.8 | 29.3 | 28.6 | 27.7
63 | Eu | 21 | 4.91 | 4.23 | 3.91 | 24.9 | 25.2 | 30.8 | 30.1 | 29.1
64 | Gd | 22.3 | 5.05 | 4.32 | 4.01 | 26.4 | 26.7 | 32.4 | 31.7 | 30.7
65 | Tb | 23.8 | 5.19 | 4.43 | 4.12 | 27.9 | 28.2 | 34.1 | 33.4 | 32.3
66 | Dy | 25.2 | 5.25 | 4.55 | 4.17 | 29.4 | 29.8 | 35.7 | 35 | 34
67 | Ho | 26.8 | 5.33 | 4.66 | 4.26 | 31.1 | 31.5 | 37.5 | 36.8 | 35.7
68 | Er | 28.4 | 5.43 | 4.73 | 4.35 | 32.7 | 33.1 | 39.2 | 38.5 | 37.5
69 | Tm | 30.1 | 5.47 | 4.79 | 4.48 | 34.6 | 34.9 | 41 | 40.3 | 39.3
70 | Yb | 31.9 | 5.53 | 4.82 | 4.6 | 36.5 | 36.7 | 42.9 | 42.2 | 41.3
71 | Lu | 33.7 | 5.54 | 4.92 | 4.68 | 38.4 | 38.7 | 44.8 | 44.2 | 43.4
72 | Hf | 35.7 | 5.63 | 5.02 | 4.8 | 40.5 | 40.7 | 47 | 46.3 | 45.5
73 | Ta | 37.7 | 5.58 | 5.15 | 4.88 | 42.6 | 42.9 | 48.9 | 48.5 | 47.8
74 | W | 39.9 | 5.61 | 5.33 | 4.98 | 44.9 | 45.2 | 51.1 | 50.8 | 50.2
75 | Re | 42.1 | 6.18 | 5.48 | 5.04 | 47.2 | 47.6 | 54.5 | 53.8 | 52.6
76 | Os | 44.4 | 7.25 | 5.59 | 5.16 | 49.6 | 50 | 58.9 | 57.2 | 55.1
77 | Ir | 46.8 | 8.3 | 5.69 | 5.25 | 52.1 | 52.5 | 63.4 | 60.8 | 57.7
78 | Pt | 49.3 | 9.39 | 5.86 | 5.31 | 54.6 | 55.2 | 68.1 | 64.6 | 60.5
79 | Au | 52 | 10.5 | 6 | 5.41 | 57.4 | 58 | 72.9 | 68.4 | 63.4
80 | Hg | 54.6 | 11.3 | 6.17 | 5.5 | 60.1 | 60.8 | 77.3 | 72.1 | 66.3
81 | Tl | 57.4 | 12 | 6.32 | 5.65 | 63.1 | 63.8 | 81.4 | 75.7 | 69.4
82 | Pb | 60.4 | 12.2 | 6.48 | 5.81 | 66.2 | 66.8 | 84.8 | 79.1 | 72.7
83 | Bi | 63.4 | 12.4 | 6.67 | 5.98 | 69.4 | -70.1 | 88.2 | 82.5 | 76.1
84 | Po | 66.6 | 12.6 | 6.83 | 6.13 | 72.7 | 73.4 | 91.9 | 86.1 | 79.6
85 | At | 69.8 | 12.8 | 7.01 | 6.29 | 76.1 | 76.8 | 95.5 | 89.7 | 83.1
86 | Rn | 73.3 | 13.1 | 7.2 | 6.41 | 79.7 | 80.5 | 99.4 | 93.5 | 86.9
87 | Fr | 76.8 | 13.3 | 7.47 | 6.65 | 83.4 | 84.2 | 103 | 97.5 | 90.9
88 | Ra | 80.4 | 13.4 | 7.68 | 6.82 | 87.2 | 88.1 | 107 | 101 | 94.9
89 | Ac | 84.1 | 13.6 | 7.95 | 6.98 | 91.1 | 92 | 111 | 106 | 99
90 | Th | 88 | 13.7 | 8.18 | 7.13 | 95.2 | 96.2 | 115 | 110 | 103
91 | Pa | 91.9 | 14.3 | 8.75 | 7.33 | 99.3 | 100.7 | 121 | 115 | 108
92 | U | 96.1 | 14 | 9.32 | 7.43 | 103.5 | 105.4 | 124 | 119 | 113
93 | Np | 100 | 14 | 9.91 | 7.59 | 108 | 110 | 128 | 124 | 118
94 | Pu | 105 | 13.5 | 10.5 | 7.82 | 113 | 115 | 132 | 129 | 123
95 | Am | 109 | 13.3 | 10.9 | 8.04 | 117 | 120 | 136 | 133 | 128
96 | Cm | 114 | 13.6 | 11.4 | 8.26 | 122 | 125 | 141 | 139 | 133
97 | Bk | 119 | 13.8 | 11.8 | 8.55 | 127 | 130 | 146 | 144 | 138
98 | Cf | 124 | 14 | 12.2 | 8.75 | 132 | 136 | 151 | 150 | 144
99 | Es | 129 | 14.3 | 12.7 | 9.04 | 138 | 141 | 157 | 155 | 150
100 | Fm | 135 | 14.4 | 13.1 | 9.33 | 144 | 148 | 164 | 162 | 157
101 | Md | 140 | 14.8 | 13.6 | 9.61 | 150 | 153 | 170 | 168 | 163
102 | No | 145 | 15.1 | 14 | 9.9 | 155 | 159 | 176 | 175 | 169
103 | Lr | 150 | 15.9 | 14.4 | 10.1 | 161 | 165 | 182 | 181 | 175
104 | Rf | 156 | 16.2 | 14.9 | 10.5 | 167 | 171 | 189 | 188 | 182
105 | Db | 162 | 16.5 | 15.5 | 10.8 | 173 | 177 | 195 | 194 | 188
106 | Sg | 168 | 16.8 | 15.9 | 11.2 | 179 | 184 | 201 | 200 | 195
107 | Bh | 174 | 17 | 16.4 | 11.6 | 185 | 190 | 208 | 207 | 202
108 | Hs | 181 | 17.2 | 17 | 12 | 193 | 198 | 215 | 215 | 210
109 | Mt | 187 | 17.6 | 17.5 | 12.3 | 200 | 205 | 222 | 222 | 217
110 | Ds | 193 | 18.1 | 18.1 | 127 | 206 | 211 | 229 | 229 | 224